## newdata
TM | Gas types | Adsorption energy | Sensitivity (classification) | Sensitivity | rTM(pm) | MTM | ed | Hof(eV) | Hff(eV) | NTM | ITM(eV) | εd(eV) | ATM(eV) | ESPTM(kcal/mol) | MCTM(e) | DTM(Debye) | aTM (a.u.) | HOMOTM(eV) | LUMOTM(eV) | GapTM(eV) |  |  |  |  | rg(S) | rg(H/O) | Mg(S) | Mg(H/O) | Ng(S) | Ng(H/O) | ep(S) | ep(H/O) | Ig(S) | Ig(H/O) | Ag(S) | Ag(H/O) | rag | Nag | ESPg(S) | ESPg(H/O) | MCg(S) | MCg(H/O) | Dg(Debye) | ag (a.u.) | HOMOg(eV) | LUMOg(eV) | Gapg(eV)
Ag | H2S | -0.11 | 0 | 0 | 165 | 107.87 | 10 | -0.92 | -8.76 | 1.93 | 7.576 | -4.04 | 1.302 | 7.97 | 0.877 | 0.004641 | 627 | -6.42 | -1.71 | 4.71 | 2.35 | -4.06 | 3.5 | 4.06 | 102 | 37 | 32.06 | 1.008 | 2.58 | 2.2 | 4 | 0 | 10.36 | 13.598 | 2.07 | 0.755 | 58.66 | 2.32 | -19.3 | 25.5 | -0.164 | 0.082 | 1.4013 | 15 | -9.43 | -2.4 | 7.03
Ti | H2S | -1.01 | 0 | 0.21 | 176 | 47.867 | 2 | -11.39 | -11.14 | 1.54 | 6.828 | 0.7 | 0.079 | 174.3 | 1.708 | 0.9583 | 590 | -6.43 | -1.89 | 4.54 | 2.27 | -4.16 | 3.81 | 4.16 | 102 | 37 | 32.06 | 1.008 | 2.58 | 2.2 | 4 | 0 | 10.36 | 13.598 | 2.07 | 0.755 | 58.66 | 2.32 | -19.3 | 25.5 | -0.164 | 0.082 | 1.4013 | 15 | -9.43 | -2.4 | 7.03
Cd | H2S | -0.47 | 0 | 0.21 | 161 | 112.414 | 10 | -0.29 | -4.18 | 1.69 | 8.994 | -3.84 | 0 | 68.59 | 1.256 | 1.1641 | 627 | -6.28 | -1.61 | 4.67 | 2.33 | -3.94 | 3.33 | 3.94 | 102 | 37 | 32.06 | 1.008 | 2.58 | 2.2 | 4 | 0 | 10.36 | 13.598 | 2.07 | 0.755 | 58.66 | 2.32 | -19.3 | 25.5 | -0.164 | 0.082 | 1.4013 | 15 | -9.43 | -2.4 | 7.03
Ta | SO | -5.34 | 0 | 0.21 | 200 | 180.948 | 3 | -13.87 | -9.47 | 1.5 | 7.89 | 0.29 | 0.32 | 189.48 | 1.921 | 0.8252 | 598 | -5.99 | -2.22 | 3.77 | 1.88 | -4.1 | 4.46 | 4.1 | 102 | 73 | 32.06 | 15.999 | 2.58 | 3.44 | 4 | 4 | 10.36 | 13.618 | 2.07 | 1.46 | 87.5 | 3.01 | 34.9 | -24.4 | 0.36 | -0.36 | 1.7429 | 13 | -8.24 | -2.73 | 5.51
Zn | H2S | -0.27 | 0 | 0.47 | 142 | 65.38 | 100 | -2.19 | -9.94 | 1.65 | 9.394 | -2.58 | 0 | 47.25 | 1.356 | 0.009127 | 626 | -6.34 | -1.68 | 4.66 | 2.33 | -4.01 | 3.45 | 4.01 | 102 | 37 | 32.06 | 1.008 | 2.58 | 2.2 | 4 | 0 | 10.36 | 13.598 | 2.07 | 0.755 | 58.66 | 2.32 | -19.3 | 25.5 | -0.164 | 0.082 | 1.4013 | 15 | -9.43 | -2.4 | 7.03
Mo | H2S | -1.58 | 0 | 0.47 | 190 | 95.95 | 5 | -7.71 | -11.39 | 2.16 | 7.092 | -0.9 | 0.745 | 130.26 | 1.667 | 0.0017 | 593 | -6.66 | -1.89 | 4.77 | 2.38 | -4.27 | 3.83 | 4.27 | 102 | 37 | 32.06 | 1.008 | 2.58 | 2.2 | 4 | 0 | 10.36 | 13.598 | 2.07 | 0.755 | 58.66 | 2.32 | -19.3 | 25.5 | -0.164 | 0.082 | 1.4013 | 15 | -9.43 | -2.4 | 7.03
Pd | H2S | -0.1 | 0 | 0.47 | 169 | 106.42 | 8 | -2.81 | -3.98 | 2.2 | 8.337 | -1.78 | 0.557 | -7.9 | 0.855 | 0.001825 | 613 | -6.47 | -1.63 | 4.84 | 2.42 | -4.05 | 3.38 | 4.05 | 102 | 37 | 32.06 | 1.008 | 2.58 | 2.2 | 4 | 0 | 10.36 | 13.598 | 2.07 | 0.755 | 58.66 | 2.32 | -19.3 | 25.5 | -0.164 | 0.082 | 1.4013 | 15 | -9.43 | -2.4 | 7.03
Pt | H2S | -0.11 | 0 | 0.47 | 177 | 195.08 | 9 | -3.38 | -9.23 | 2.28 | 9.02 | -2.42 | 2.218 | -12.66 | 1.326 | 0.000332 | 607 | -6.53 | 1.6 | 4.93 | 4.06 | -2.46 | 0.74 | 2.46 | 102 | 37 | 32.06 | 1.008 | 2.58 | 2.2 | 4 | 0 | 10.36 | 13.598 | 2.07 | 0.755 | 58.66 | 2.32 | -19.3 | 25.5 | -0.164 | 0.082 | 1.4013 | 15 | -9.43 | -2.4 | 7.03
Ni | SO2 | -0.09 | 0 | 0.47 | 149 | 58.693 | 8 | -4.75 | -9.85 | 1.92 | 7.64 | -1.59 | 1.16 | -0.36 | 0.748 | 0.000943 | 610 | -6.37 | -1.61 | 4.76 | 2.38 | -3.99 | 3.34 | 3.99 | 102 | 73 | 32.06 | 15.999 | 2.58 | 3.44 | 4 | 8 | 10.36 | 13.618 | 2.07 | 1.46 | 82.66 | 3.15 | 35.9 | -23.6 | 0.833 | -0.417 | 1.9796 | 18 | -11.39 | -1.58 | 9.81
Ni | H2S | -0.07 | 0 | 0.79 | 149 | 58.693 | 8 | -4.75 | -9.85 | 1.92 | 7.64 | -1.59 | 1.16 | -0.36 | 0.748 | 0.000943 | 610 | -6.37 | -1.61 | 4.76 | 2.38 | -3.99 | 3.34 | 3.99 | 102 | 37 | 32.06 | 1.008 | 2.58 | 2.2 | 4 | 0 | 10.36 | 13.598 | 2.07 | 0.755 | 58.66 | 2.32 | -19.3 | 25.5 | -0.164 | 0.082 | 1.4013 | 15 | -9.43 | -2.4 | 7.03
Ru | H2S | -0.19 | 0 | 0.79 | 178 | 101.07 | 7 | -6.13 | -11.98 | 2.2 | 7.361 | -1.95 | 1.05 | -29.99 | 0.926 | 0.001908 | 349 | -6.5 | -2.93 | 3.07 | 1.78 | -4.71 | 6.22 | 4.71 | 102 | 37 | 32.06 | 1.008 | 2.58 | 2.2 | 4 | 0 | 10.36 | 13.598 | 2.07 | 0.755 | 58.66 | 2.32 | -19.3 | 25.5 | -0.164 | 0.082 | 1.4013 | 15 | -9.43 | -2.4 | 7.03
Pd | SO2 | -0.12 | 0 | 0.79 | 169 | 106.42 | 8 | -2.81 | -3.98 | 2.2 | 8.337 | -1.78 | 0.557 | -7.9 | 0.855 | 0.001825 | 613 | -6.47 | -1.63 | 4.84 | 2.42 | -4.05 | 3.38 | 4.05 | 102 | 73 | 32.06 | 15.999 | 2.58 | 3.44 | 4 | 8 | 10.36 | 13.618 | 2.07 | 1.46 | 82.66 | 3.15 | 35.9 | -23.6 | 0.833 | -0.417 | 1.9796 | 18 | -11.39 | -1.58 | 9.81
Pt | SO2 | -0.16 | 0 | 0.79 | 177 | 195.08 | 9 | -3.38 | -9.23 | 2.28 | 9.02 | -2.42 | 2.218 | -12.66 | 1.326 | 0.000332 | 607 | -6.53 | 1.6 | 4.93 | 4.06 | -2.46 | 0.74 | 2.46 | 102 | 73 | 32.06 | 15.999 | 2.58 | 3.44 | 4 | 8 | 10.36 | 13.618 | 2.07 | 1.46 | 82.66 | 3.15 | 35.9 | -23.6 | 0.833 | -0.417 | 1.9796 | 18 | -11.39 | -1.58 | 9.81
Ni | SO3 | -0.15 | 0 | 0.79 | 149 | 58.693 | 8 | -4.75 | -9.85 | 1.92 | 7.64 | -1.59 | 1.16 | -0.36 | 0.748 | 0.000943 | 610 | -6.37 | -1.61 | 4.76 | 2.38 | -3.99 | 3.34 | 3.99 | 102 | 73 | 32.06 | 15.999 | 2.58 | 3.44 | 4 | 12 | 10.36 | 13.618 | 2.07 | 1.46 | 80.5 | 3.22 | 60.1 | -13.5 | 1.206 | -0.402 | 0 | 22 | -11.91 | -0.88 | 11.03
Sc | H2S | -0.75 | 0 | 1.17 | 184 | 44.955 | 1 | -10.45 | -10.44 | 1.36 | 6.562 | 1.18 | 0.188 | 183.42 | 1.734 | 2.734501 | 342 | -5.79 | -1.92 | 3.87 | 1.935 | -3.855 | 3.84 | 3.85 | 102 | 37 | 32.06 | 1.008 | 2.58 | 2.2 | 4 | 0 | 10.36 | 13.598 | 2.07 | 0.755 | 58.66 | 2.32 | -19.3 | 25.5 | -0.164 | 0.082 | 1.4013 | 15 | -9.43 | -2.4 | 7.03
Y | H2S | -0.72 | 0 | 1.17 | 212 | 88.905 | 1 | -10.39 | -9.18 | 1.22 | 6.22 | 1.14 | 0.307 | 163.55 | 1.852 | 5.3356 | 335 | -5.55 | -1.65 | 3.9 | 1.95 | -3.6 | 3.32 | 3.6 | 102 | 37 | 32.06 | 1.008 | 2.58 | 2.2 | 4 | 0 | 10.36 | 13.598 | 2.07 | 0.755 | 58.66 | 2.32 | -19.3 | 25.5 | -0.164 | 0.082 | 1.4013 | 15 | -9.43 | -2.4 | 7.03
Pd | SO3 | -0.22 | 0 | 1.17 | 169 | 106.42 | 8 | -2.81 | -3.98 | 2.2 | 8.337 | -1.78 | 0.557 | -7.9 | 0.855 | 0.001825 | 613 | -6.47 | -1.63 | 4.84 | 2.42 | -4.05 | 3.38 | 4.05 | 102 | 73 | 32.06 | 15.999 | 2.58 | 3.44 | 4 | 12 | 10.36 | 13.618 | 2.07 | 1.46 | 80.5 | 3.22 | 60.1 | -13.5 | 1.206 | -0.402 | 0 | 22 | -11.91 | -0.88 | 11.03
Fe | H2S | -0.84 | 0 | 1.64 | 156 | 55.845 | 6 | -6.44 | -11.18 | 1.83 | 7.903 | -0.84 | 0.163 | 134.28 | 0.792 | 0.0035 | 611 | -6.35 | -1.56 | 4.79 | 2.39 | -3.95 | 3.26 | 3.95 | 102 | 37 | 32.06 | 1.008 | 2.58 | 2.2 | 4 | 0 | 10.36 | 13.598 | 2.07 | 0.755 | 58.66 | 2.32 | -19.3 | 25.5 | -0.164 | 0.082 | 1.4013 | 15 | -9.43 | -2.4 | 7.03
Os | H2S | -0.21 | 0 | 1.64 | 185 | 190.23 | 6 | -6.2 | -18.14 | 2.2 | 8.71 | -2.23 | 1.1 | -31.97 | 1.054 | 0.0267 | 376 | -5.81 | -3.65 | 2.16 | 1.08 | -4.73 | 10.35 | 4.73 | 102 | 37 | 32.06 | 1.008 | 2.58 | 2.2 | 4 | 0 | 10.36 | 13.598 | 2.07 | 0.755 | 58.66 | 2.32 | -19.3 | 25.5 | -0.164 | 0.082 | 1.4013 | 15 | -9.43 | -2.4 | 7.03
Zr | SO | -5.69 | 0 | 1.64 | 206 | 91.224 | 2 | 3.32 | -15.77 | 1.33 | 6.634 | 0.72 | 0.426 | 168.96 | 1.834 | 2.981208 | 570 | -6.07 | -1.53 | 4.54 | 2.27 | -3.8 | 3.18 | 3.8 | 102 | 73 | 32.06 | 15.999 | 2.58 | 3.44 | 4 | 4 | 10.36 | 13.618 | 2.07 | 1.46 | 87.5 | 3.01 | 34.9 | -24.4 | 0.36 | -0.36 | 1.7429 | 13 | -8.24 | -2.73 | 5.51
Rh | SO2 | -0.4 | 0 | 1.64 | 173 | 102.91 | 8 | -4.84 | -10.56 | 2.28 | 7.459 | -2.1 | 1.137 | -24.98 | 0.845 | 0.0003 | 552 | -7 | -2.76 | 4.24 | 2.12 | -4.88 | 5.61 | 4.88 | 102 | 73 | 32.06 | 15.999 | 2.58 | 3.44 | 4 | 8 | 10.36 | 13.618 | 2.07 | 1.46 | 82.66 | 3.15 | 35.9 | -23.6 | 0.833 | -0.417 | 1.9796 | 18 | -11.39 | -1.58 | 9.81
Ag | SO2 | -0.11 | 0 | 1.64 | 165 | 107.87 | 10 | -0.92 | -8.76 | 1.93 | 7.576 | -4.04 | 1.302 | 7.97 | 0.877 | 0.004641 | 627 | -6.42 | -1.71 | 4.71 | 2.35 | -4.06 | 3.5 | 4.06 | 102 | 73 | 32.06 | 15.999 | 2.58 | 3.44 | 4 | 8 | 10.36 | 13.618 | 2.07 | 1.46 | 82.66 | 3.15 | 35.9 | -23.6 | 0.833 | -0.417 | 1.9796 | 18 | -11.39 | -1.58 | 9.81
Rh | H2S | -0.17 | 0 | 2.21 | 173 | 102.91 | 8 | -4.84 | -10.56 | 2.28 | 7.459 | -2.1 | 1.137 | -24.98 | 0.845 | 0.0003 | 552 | -7 | -2.76 | 4.24 | 2.12 | -4.88 | 5.61 | 4.88 | 102 | 37 | 32.06 | 1.008 | 2.58 | 2.2 | 4 | 0 | 10.36 | 13.598 | 2.07 | 0.755 | 58.66 | 2.32 | -19.3 | 25.5 | -0.164 | 0.082 | 1.4013 | 15 | -9.43 | -2.4 | 7.03
Ir | H2S | -0.18 | 0 | 2.21 | 180 | 192.22 | 7 | -6.51 | -8.85 | 2.2 | 9.12 | -2.95 | 1.57 | -25.46 | 1.095 | 0.0002 | 563 | -6.8 | -2.81 | 3.99 | 1.99 | -4.8 | 5.78 | 4.8 | 102 | 37 | 32.06 | 1.008 | 2.58 | 2.2 | 4 | 0 | 10.36 | 13.598 | 2.07 | 0.755 | 58.66 | 2.32 | -19.3 | 25.5 | -0.164 | 0.082 | 1.4013 | 15 | -9.43 | -2.4 | 7.03
Pd | SO | -0.2 | 0 | 2.21 | 169 | 106.42 | 8 | -2.81 | -3.98 | 2.2 | 8.337 | -1.78 | 0.557 | -7.9 | 0.855 | 0.001825 | 613 | -6.47 | -1.63 | 4.84 | 2.42 | -4.05 | 3.38 | 4.05 | 102 | 73 | 32.06 | 15.999 | 2.58 | 3.44 | 4 | 4 | 10.36 | 13.618 | 2.07 | 1.46 | 87.5 | 3.01 | 34.9 | -24.4 | 0.36 | -0.36 | 1.7429 | 13 | -8.24 | -2.73 | 5.51
Ti | SO2 | -2.79 | 0 | 2.21 | 176 | 47.867 | 2 | -11.39 | -11.14 | 1.54 | 6.828 | 0.7 | 0.079 | 174.3 | 1.708 | 0.9583 | 590 | -6.43 | -1.89 | 4.54 | 2.27 | -4.16 | 3.81 | 4.16 | 102 | 73 | 32.06 | 15.999 | 2.58 | 3.44 | 4 | 8 | 10.36 | 13.618 | 2.07 | 1.46 | 82.66 | 3.15 | 35.9 | -23.6 | 0.833 | -0.417 | 1.9796 | 18 | -11.39 | -1.58 | 9.81
Zr | SO2 | -3.7 | 0 | 2.21 | 206 | 91.224 | 2 | 3.32 | -15.77 | 1.33 | 6.634 | 0.72 | 0.426 | 168.96 | 1.834 | 2.981208 | 570 | -6.07 | -1.53 | 4.54 | 2.27 | -3.8 | 3.18 | 3.8 | 102 | 73 | 32.06 | 15.999 | 2.58 | 3.44 | 4 | 8 | 10.36 | 13.618 | 2.07 | 1.46 | 82.66 | 3.15 | 35.9 | -23.6 | 0.833 | -0.417 | 1.9796 | 18 | -11.39 | -1.58 | 9.81
Ag | SO3 | -0.15 | 0 | 2.21 | 165 | 107.87 | 10 | -0.92 | -8.76 | 1.93 | 7.576 | -4.04 | 1.302 | 7.97 | 0.877 | 0.004641 | 627 | -6.42 | -1.71 | 4.71 | 2.35 | -4.06 | 3.5 | 4.06 | 102 | 73 | 32.06 | 15.999 | 2.58 | 3.44 | 4 | 12 | 10.36 | 13.618 | 2.07 | 1.46 | 80.5 | 3.22 | 60.1 | -13.5 | 1.206 | -0.402 | 0 | 22 | -11.91 | -0.88 | 11.03
Pt | SO | -0.31 | 0 | 3.74 | 177 | 195.08 | 9 | -3.38 | -9.23 | 2.28 | 9.02 | -2.42 | 2.218 | -12.66 | 1.326 | 0.000332 | 607 | -6.53 | 1.6 | 4.93 | 4.06 | -2.46 | 0.74 | 2.46 | 102 | 73 | 32.06 | 15.999 | 2.58 | 3.44 | 4 | 4 | 10.36 | 13.618 | 2.07 | 1.46 | 87.5 | 3.01 | 34.9 | -24.4 | 0.36 | -0.36 | 1.7429 | 13 | -8.24 | -2.73 | 5.51
Ta | SO2 | -4.41 | 0 | 3.74 | 200 | 180.948 | 3 | -13.87 | -9.47 | 1.5 | 7.89 | 0.29 | 0.32 | 189.48 | 1.921 | 0.8252 | 598 | -5.99 | -2.22 | 3.77 | 1.88 | -4.1 | 4.46 | 4.1 | 102 | 73 | 32.06 | 15.999 | 2.58 | 3.44 | 4 | 8 | 10.36 | 13.618 | 2.07 | 1.46 | 82.66 | 3.15 | 35.9 | -23.6 | 0.833 | -0.417 | 1.9796 | 18 | -11.39 | -1.58 | 9.81
Pt | SO3 | -0.33 | 0 | 3.74 | 177 | 195.08 | 9 | -3.38 | -9.23 | 2.28 | 9.02 | -2.42 | 2.218 | -12.66 | 1.326 | 0.000332 | 607 | -6.53 | 1.6 | 4.93 | 4.06 | -2.46 | 0.74 | 2.46 | 102 | 73 | 32.06 | 15.999 | 2.58 | 3.44 | 4 | 12 | 10.36 | 13.618 | 2.07 | 1.46 | 80.5 | 3.22 | 60.1 | -13.5 | 1.206 | -0.402 | 0 | 22 | -11.91 | -0.88 | 11.03
Cd | SO2 | -0.46 | 0 | 9.33 | 161 | 112.414 | 10 | -0.29 | -4.18 | 1.69 | 8.994 | -3.84 | 0 | 68.59 | 1.256 | 1.1641 | 627 | -6.28 | -1.61 | 4.67 | 2.33 | -3.94 | 3.33 | 3.94 | 102 | 73 | 32.06 | 15.999 | 2.58 | 3.44 | 4 | 8 | 10.36 | 13.618 | 2.07 | 1.46 | 82.66 | 3.15 | 35.9 | -23.6 | 0.833 | -0.417 | 1.9796 | 18 | -11.39 | -1.58 | 9.81
Ti | SO | -4.24 | 0 | 14.25 | 176 | 47.867 | 2 | -11.39 | -11.14 | 1.54 | 6.828 | 0.7 | 0.079 | 174.3 | 1.708 | 0.9583 | 590 | -6.43 | -1.89 | 4.54 | 2.27 | -4.16 | 3.81 | 4.16 | 102 | 73 | 32.06 | 15.999 | 2.58 | 3.44 | 4 | 4 | 10.36 | 13.618 | 2.07 | 1.46 | 87.5 | 3.01 | 34.9 | -24.4 | 0.36 | -0.36 | 1.7429 | 13 | -8.24 | -2.73 | 5.51
Nb | SO2 | -3.24 | 0 | 17.53 | 198 | 92.906 | 4 | -12.06 | 18.03 | 1.59 | 6.759 | 0.1 | 1.691 | 27.94 | 1.691 | 0.460502 | 553 | -6.15 | -1.72 | 4.43 | 2.21 | -3.93 | 3.49 | 3.93 | 102 | 73 | 32.06 | 15.999 | 2.58 | 3.44 | 4 | 8 | 10.36 | 13.618 | 2.07 | 1.46 | 82.66 | 3.15 | 35.9 | -23.6 | 0.833 | -0.417 | 1.9796 | 18 | -11.39 | -1.58 | 9.81
W | SO2 | -2.9 | 0 | 26.35 | 193 | 183.84 | 4 | -9.63 | -13.37 | 2.36 | 7.98 | -0.77 | 0.815 | -9.71 | 1.65 | 0.223512 | 596 | -6.49 | -2.08 | 4.41 | 2.2 | -4.28 | 4.16 | 4.28 | 102 | 73 | 32.06 | 15.999 | 2.58 | 3.44 | 4 | 8 | 10.36 | 13.618 | 2.07 | 1.46 | 82.66 | 3.15 | 35.9 | -23.6 | 0.833 | -0.417 | 1.9796 | 18 | -11.39 | -1.58 | 9.81
Cr | H2S | -0.92 | 0 | 32.23 | 166 | 51.996 | 5 | -6.26 | -8.27 | 1.66 | 6.767 | -0.35 | 0.666 | 147.42 | 0.956 | 0.002508 | 627 | -6.36 | -2 | 4.36 | 2.18 | -4.18 | 4 | 4.18 | 102 | 37 | 32.06 | 1.008 | 2.58 | 2.2 | 4 | 0 | 10.36 | 13.598 | 2.07 | 0.755 | 58.66 | 2.32 | -19.3 | 25.5 | -0.164 | 0.082 | 1.4013 | 15 | -9.43 | -2.4 | 7.03
Cr | SO | -3.47 | 0 | 32.23 | 166 | 51.996 | 5 | -6.26 | -8.27 | 1.66 | 6.767 | -0.35 | 0.666 | 147.42 | 0.956 | 0.002508 | 627 | -6.36 | -2 | 4.36 | 2.18 | -4.18 | 4 | 4.18 | 102 | 73 | 32.06 | 15.999 | 2.58 | 3.44 | 4 | 4 | 10.36 | 13.618 | 2.07 | 1.46 | 87.5 | 3.01 | 34.9 | -24.4 | 0.36 | -0.36 | 1.7429 | 13 | -8.24 | -2.73 | 5.51
Ir | SO3 | -0.28 | 0 | 32.23 | 180 | 192.22 | 7 | -6.51 | -8.85 | 2.2 | 9.12 | -2.95 | 1.57 | -25.46 | 1.095 | 0.0002 | 563 | -6.8 | -2.81 | 3.99 | 1.99 | -4.8 | 5.78 | 4.8 | 102 | 73 | 32.06 | 15.999 | 2.58 | 3.44 | 4 | 12 | 10.36 | 13.618 | 2.07 | 1.46 | 80.5 | 3.22 | 60.1 | -13.5 | 1.206 | -0.402 | 0 | 22 | -11.91 | -0.88 | 11.03
Au | SO2 | -0.25 | 0 | 58.59 | 174 | 196.97 | 10 | -0.4 | -5.2 | 2.54 | 9.225 | -3.36 | 2.309 | 12.48 | 0.38 | 0.000412 | 642 | -5.78 | -1.8 | 3.98 | 1.99 | -3.79 | 3.6 | 3.79 | 102 | 73 | 32.06 | 15.999 | 2.58 | 3.44 | 4 | 8 | 10.36 | 13.618 | 2.07 | 1.46 | 82.66 | 3.15 | 35.9 | -23.6 | 0.833 | -0.417 | 1.9796 | 18 | -11.39 | -1.58 | 9.81
Cr | SO3 | -2.87 | 0 | 86.95 | 166 | 51.996 | 5 | -6.26 | -8.27 | 1.66 | 6.767 | -0.35 | 0.666 | 147.42 | 0.956 | 0.002508 | 627 | -6.36 | -2 | 4.36 | 2.18 | -4.18 | 4 | 4.18 | 102 | 73 | 32.06 | 15.999 | 2.58 | 3.44 | 4 | 12 | 10.36 | 13.618 | 2.07 | 1.46 | 80.5 | 3.22 | 60.1 | -13.5 | 1.206 | -0.402 | 0 | 22 | -11.91 | -0.88 | 11.03
Mo | SO | -4.79 | 1 | 105 | 190 | 95.95 | 5 | -7.71 | -11.39 | 2.16 | 7.092 | -0.9 | 0.745 | 130.26 | 1.667 | 0.0017 | 593 | -6.66 | -1.89 | 4.77 | 2.38 | -4.27 | 3.83 | 4.27 | 102 | 73 | 32.06 | 15.999 | 2.58 | 3.44 | 4 | 4 | 10.36 | 13.618 | 2.07 | 1.46 | 87.5 | 3.01 | 34.9 | -24.4 | 0.36 | -0.36 | 1.7429 | 13 | -8.24 | -2.73 | 5.51
Cd | SO | -1.58 | 1 | 105 | 161 | 112.414 | 10 | -0.29 | -4.18 | 1.69 | 8.994 | -3.84 | 0 | 68.59 | 1.256 | 1.1641 | 627 | -6.28 | -1.61 | 4.67 | 2.33 | -3.94 | 3.33 | 3.94 | 102 | 73 | 32.06 | 15.999 | 2.58 | 3.44 | 4 | 4 | 10.36 | 13.618 | 2.07 | 1.46 | 87.5 | 3.01 | 34.9 | -24.4 | 0.36 | -0.36 | 1.7429 | 13 | -8.24 | -2.73 | 5.51
Tc | SO | -2.5 | 1 | 150 | 183 | 98 | 5 | -6.14 | -5.36 | 1.9 | 7.28 | -1.34 | 0.55 | 7.28 | 1.314 | 0.001575 | 695 | -6.44 | -2.21 | 4.23 | 2.11 | -4.32 | 4.42 | 4.32 | 102 | 73 | 32.06 | 15.999 | 2.58 | 3.44 | 4 | 4 | 10.36 | 13.618 | 2.07 | 1.46 | 87.5 | 3.01 | 34.9 | -24.4 | 0.36 | -0.36 | 1.7429 | 13 | -8.24 | -2.73 | 5.51
Hf | SO | -5.93 | 1 | 231 | 208 | 178.486 | 2 | -13.58 | -13.52 | 1.3 | 6.825 | 0.66 | 0 | 183.25 | 1.856 | 3.0079 | 564 | -6.05 | -1.76 | 4.24 | 2.14 | -3.9 | 3.55 | 3.9 | 102 | 73 | 32.06 | 15.999 | 2.58 | 3.44 | 4 | 4 | 10.36 | 13.618 | 2.07 | 1.46 | 87.5 | 3.01 | 34.9 | -24.4 | 0.36 | -0.36 | 1.7429 | 13 | -8.24 | -2.73 | 5.51
Ir | SO2 | -0.38 | 1 | 231 | 180 | 192.22 | 7 | -6.51 | -8.85 | 2.2 | 9.12 | -2.95 | 1.57 | -25.46 | 1.095 | 0.0002 | 563 | -6.8 | -2.81 | 3.99 | 1.99 | -4.8 | 5.78 | 4.8 | 102 | 73 | 32.06 | 15.999 | 2.58 | 3.44 | 4 | 8 | 10.36 | 13.618 | 2.07 | 1.46 | 82.66 | 3.15 | 35.9 | -23.6 | 0.833 | -0.417 | 1.9796 | 18 | -11.39 | -1.58 | 9.81
Hf | SO2 | -4.12 | 1 | 342 | 208 | 178.486 | 2 | -13.58 | -13.52 | 1.3 | 6.825 | 0.66 | 0 | 183.25 | 1.856 | 3.0079 | 564 | -6.05 | -1.76 | 4.24 | 2.14 | -3.9 | 3.55 | 3.9 | 102 | 73 | 32.06 | 15.999 | 2.58 | 3.44 | 4 | 8 | 10.36 | 13.618 | 2.07 | 1.46 | 82.66 | 3.15 | 35.9 | -23.6 | 0.833 | -0.417 | 1.9796 | 18 | -11.39 | -1.58 | 9.81
W | H2S | -0.17 | 1 | 506 | 193 | 183.84 | 4 | -9.63 | -13.37 | 2.36 | 7.98 | -0.77 | 0.815 | -9.71 | 1.65 | 0.223512 | 596 | -6.49 | -2.08 | 4.41 | 2.2 | -4.28 | 4.16 | 4.28 | 102 | 37 | 32.06 | 1.008 | 2.58 | 2.2 | 4 | 0 | 10.36 | 13.598 | 2.07 | 0.755 | 58.66 | 2.32 | -19.3 | 25.5 | -0.164 | 0.082 | 1.4013 | 15 | -9.43 | -2.4 | 7.03
Zn | SO | -1.1 | 1 | 506 | 142 | 65.38 | 100 | -2.19 | -9.94 | 1.65 | 9.394 | -2.58 | 0 | 47.25 | 1.356 | 0.009127 | 626 | -6.34 | -1.68 | 4.66 | 2.33 | -4.01 | 3.45 | 4.01 | 102 | 73 | 32.06 | 15.999 | 2.58 | 3.44 | 4 | 4 | 10.36 | 13.618 | 2.07 | 1.46 | 87.5 | 3.01 | 34.9 | -24.4 | 0.36 | -0.36 | 1.7429 | 13 | -8.24 | -2.73 | 5.51
V | H2S | -0.55 | 1 | 615 | 171 | 50.942 | 3 | -8.15 | -9.99 | 1.63 | 6.746 | 0.38 | 0.524 | 149.45 | 1.581 | 0.0018 | 631 | -6.07 | -1.86 | 4.21 | 2.1 | -3.96 | 3.73 | 3.96 | 102 | 37 | 32.06 | 1.008 | 2.58 | 2.2 | 4 | 0 | 10.36 | 13.598 | 2.07 | 0.755 | 58.66 | 2.32 | -19.3 | 25.5 | -0.164 | 0.082 | 1.4013 | 15 | -9.43 | -2.4 | 7.03
W | SO | -3.78 | 1 | 747 | 193 | 183.84 | 4 | -9.63 | -13.37 | 2.36 | 7.98 | -0.77 | 0.815 | -9.71 | 1.65 | 0.223512 | 596 | -6.49 | -2.08 | 4.41 | 2.2 | -4.28 | 4.16 | 4.28 | 102 | 73 | 32.06 | 15.999 | 2.58 | 3.44 | 4 | 4 | 10.36 | 13.618 | 2.07 | 1.46 | 87.5 | 3.01 | 34.9 | -24.4 | 0.36 | -0.36 | 1.7429 | 13 | -8.24 | -2.73 | 5.51
Fe | SO | -0.9 | 1 | 1620 | 156 | 55.845 | 6 | -6.44 | -11.18 | 1.83 | 7.903 | -0.84 | 0.163 | 134.28 | 0.792 | 0.0035 | 611 | -6.35 | -1.56 | 4.79 | 2.39 | -3.95 | 3.26 | 3.95 | 102 | 73 | 32.06 | 15.999 | 2.58 | 3.44 | 4 | 4 | 10.36 | 13.618 | 2.07 | 1.46 | 87.5 | 3.01 | 34.9 | -24.4 | 0.36 | -0.36 | 1.7429 | 13 | -8.24 | -2.73 | 5.51
Ni | SO | -0.12 | 1 | 1970 | 149 | 58.693 | 8 | -4.75 | -9.85 | 1.92 | 7.64 | -1.59 | 1.16 | -0.36 | 0.748 | 0.000943 | 610 | -6.37 | -1.61 | 4.76 | 2.38 | -3.99 | 3.34 | 3.99 | 102 | 73 | 32.06 | 15.999 | 2.58 | 3.44 | 4 | 4 | 10.36 | 13.618 | 2.07 | 1.46 | 87.5 | 3.01 | 34.9 | -24.4 | 0.36 | -0.36 | 1.7429 | 13 | -8.24 | -2.73 | 5.51
Zr | H2S | -1.15 | 1 | 3550 | 206 | 91.224 | 2 | 3.32 | -15.77 | 1.33 | 6.634 | 0.72 | 0.426 | 168.96 | 1.834 | 2.981208 | 570 | -6.07 | -1.53 | 4.54 | 2.27 | -3.8 | 3.18 | 3.8 | 102 | 37 | 32.06 | 1.008 | 2.58 | 2.2 | 4 | 0 | 10.36 | 13.598 | 2.07 | 0.755 | 58.66 | 2.32 | -19.3 | 25.5 | -0.164 | 0.082 | 1.4013 | 15 | -9.43 | -2.4 | 7.03
Re | SO | -4.01 | 1 | 20400 | 188 | 186.207 | 5 | -8.93 | -9.38 | 1.9 | 7.88 | -1.58 | 0.15 | 5.86 | 1.646 | 0.000707 | 509 | -6.76 | -2.82 | 3.94 | 1.97 | -4.79 | 5.82 | 4.79 | 102 | 73 | 32.06 | 15.999 | 2.58 | 3.44 | 4 | 4 | 10.36 | 13.618 | 2.07 | 1.46 | 87.5 | 3.01 | 34.9 | -24.4 | 0.36 | -0.36 | 1.7429 | 13 | -8.24 | -2.73 | 5.51
Ta | H2S | -1.77 | 1 | 44600 | 200 | 180.948 | 3 | -13.87 | -9.47 | 1.5 | 7.89 | 0.29 | 0.32 | 189.48 | 1.921 | 0.8252 | 598 | -5.99 | -2.22 | 3.77 | 1.88 | -4.1 | 4.46 | 4.1 | 102 | 37 | 32.06 | 1.008 | 2.58 | 2.2 | 4 | 0 | 10.36 | 13.598 | 2.07 | 0.755 | 58.66 | 2.32 | -19.3 | 25.5 | -0.164 | 0.082 | 1.4013 | 15 | -9.43 | -2.4 | 7.03
Hf | H2S | -1.33 | 1 | 118000 | 208 | 178.486 | 2 | -13.58 | -13.52 | 1.3 | 6.825 | 0.66 | 0 | 183.25 | 1.856 | 3.0079 | 564 | -6.05 | -1.76 | 4.24 | 2.14 | -3.9 | 3.55 | 3.9 | 102 | 37 | 32.06 | 1.008 | 2.58 | 2.2 | 4 | 0 | 10.36 | 13.598 | 2.07 | 0.755 | 58.66 | 2.32 | -19.3 | 25.5 | -0.164 | 0.082 | 1.4013 | 15 | -9.43 | -2.4 | 7.03
Rh | SO | -2.43 | 1 | 143000 | 173 | 102.91 | 8 | -4.84 | -10.56 | 2.28 | 7.459 | -2.1 | 1.137 | -24.98 | 0.845 | 0.0003 | 552 | -7 | -2.76 | 4.24 | 2.12 | -4.88 | 5.61 | 4.88 | 102 | 73 | 32.06 | 15.999 | 2.58 | 3.44 | 4 | 4 | 10.36 | 13.618 | 2.07 | 1.46 | 87.5 | 3.01 | 34.9 | -24.4 | 0.36 | -0.36 | 1.7429 | 13 | -8.24 | -2.73 | 5.51
Cu | SO2 | -0.31 | 1 | 211000 | 145 | 63.546 | 10 | -3.25 | -5.87 | 1.9 | 7.727 | -2.46 | 1.227 | -10.16 | 0.613 | 0 | 555 | -5.56 | -2.67 | 2.89 | 1.44 | -4.11 | 5.85 | 4.11 | 102 | 73 | 32.06 | 15.999 | 2.58 | 3.44 | 4 | 8 | 10.36 | 13.618 | 2.07 | 1.46 | 82.66 | 3.15 | 35.9 | -23.6 | 0.833 | -0.417 | 1.9796 | 18 | -11.39 | -1.58 | 9.81
Os | SO3 | -1.09 | 1 | 257000 | 185 | 190.23 | 6 | -6.2 | -18.14 | 2.2 | 8.71 | -2.23 | 1.1 | -31.97 | 1.054 | 0.0267 | 376 | -5.81 | -3.65 | 2.16 | 1.08 | -4.73 | 10.35 | 4.73 | 102 | 73 | 32.06 | 15.999 | 2.58 | 3.44 | 4 | 12 | 10.36 | 13.618 | 2.07 | 1.46 | 80.5 | 3.22 | 60.1 | -13.5 | 1.206 | -0.402 | 0 | 22 | -11.91 | -0.88 | 11.03
Sc | SO | -3.87 | 1 | 1000000 | 184 | 44.955 | 1 | -10.45 | -10.44 | 1.36 | 6.562 | 1.18 | 0.188 | 183.42 | 1.734 | 2.734501 | 342 | -5.79 | -1.92 | 3.87 | 1.935 | -3.855 | 3.84 | 3.85 | 102 | 73 | 32.06 | 15.999 | 2.58 | 3.44 | 4 | 4 | 10.36 | 13.618 | 2.07 | 1.46 | 87.5 | 3.01 | 34.9 | -24.4 | 0.36 | -0.36 | 1.7429 | 13 | -8.24 | -2.73 | 5.51
Sc | SO2 | -2.67 | 1 | 1000000 | 184 | 44.955 | 1 | -10.45 | -10.44 | 1.36 | 6.562 | 1.18 | 0.188 | 183.42 | 1.734 | 2.734501 | 342 | -5.79 | -1.92 | 3.87 | 1.935 | -3.855 | 3.84 | 3.85 | 102 | 73 | 32.06 | 15.999 | 2.58 | 3.44 | 4 | 8 | 10.36 | 13.618 | 2.07 | 1.46 | 82.66 | 3.15 | 35.9 | -23.6 | 0.833 | -0.417 | 1.9796 | 18 | -11.39 | -1.58 | 9.81
Y | SO | -4.02 | 1 | 1480000 | 212 | 88.905 | 1 | -10.39 | -9.18 | 1.22 | 6.22 | 1.14 | 0.307 | 163.55 | 1.852 | 5.3356 | 335 | -5.55 | -1.65 | 3.9 | 1.95 | -3.6 | 3.32 | 3.6 | 102 | 73 | 32.06 | 15.999 | 2.58 | 3.44 | 4 | 4 | 10.36 | 13.618 | 2.07 | 1.46 | 87.5 | 3.01 | 34.9 | -24.4 | 0.36 | -0.36 | 1.7429 | 13 | -8.24 | -2.73 | 5.51
Y | SO2 | -2.93 | 1 | 1480000 | 212 | 88.905 | 1 | -10.39 | -9.18 | 1.22 | 6.22 | 1.14 | 0.307 | 163.55 | 1.852 | 5.3356 | 335 | -5.55 | -1.65 | 3.9 | 1.95 | -3.6 | 3.32 | 3.6 | 102 | 73 | 32.06 | 15.999 | 2.58 | 3.44 | 4 | 8 | 10.36 | 13.618 | 2.07 | 1.46 | 82.66 | 3.15 | 35.9 | -23.6 | 0.833 | -0.417 | 1.9796 | 18 | -11.39 | -1.58 | 9.81
Mn | SO | -4.38 | 1 | 2180000 | 161 | 54.938 | 5 | -5.49 | -3.88 | 1.55 | 7.434 | -1.21 | 0 | 9.89 | 0.896 | 0.003081 | 603 | -6.46 | -1.97 | 4.49 | 2.24 | -4.21 | 3.95 | 4.21 | 102 | 73 | 32.06 | 15.999 | 2.58 | 3.44 | 4 | 4 | 10.36 | 13.618 | 2.07 | 1.46 | 87.5 | 3.01 | 34.9 | -24.4 | 0.36 | -0.36 | 1.7429 | 13 | -8.24 | -2.73 | 5.51
Tc | H2S | -1.08 | 1 | 12600000 | 183 | 98 | 5 | -6.14 | -5.36 | 1.9 | 7.28 | -1.34 | 0.55 | 7.28 | 1.314 | 0.001575 | 695 | -6.44 | -2.21 | 4.23 | 2.11 | -4.32 | 4.42 | 4.32 | 102 | 37 | 32.06 | 1.008 | 2.58 | 2.2 | 4 | 0 | 10.36 | 13.598 | 2.07 | 0.755 | 58.66 | 2.32 | -19.3 | 25.5 | -0.164 | 0.082 | 1.4013 | 15 | -9.43 | -2.4 | 7.03
Co | H2S | -0.53 | 1 | 22600000 | 152 | 58.933 | 7 | -5.59 | -7.44 | 1.88 | 7.881 | -1.5 | 0.66 | -7 | 0.772 | 0.002343 | 608 | -6.4 | -1.63 | 4.77 | 2.38 | -4.01 | 3.37 | 4.01 | 102 | 37 | 32.06 | 1.008 | 2.58 | 2.2 | 4 | 0 | 10.36 | 13.598 | 2.07 | 0.755 | 58.66 | 2.32 | -19.3 | 25.5 | -0.164 | 0.082 | 1.4013 | 15 | -9.43 | -2.4 | 7.03
Ir | SO | -2.69 | 1 | 88300000 | 180 | 192.22 | 7 | -6.51 | -8.85 | 2.2 | 9.12 | -2.95 | 1.57 | -25.46 | 1.095 | 0.0002 | 563 | -6.8 | -2.81 | 3.99 | 1.99 | -4.8 | 5.78 | 4.8 | 102 | 73 | 32.06 | 15.999 | 2.58 | 3.44 | 4 | 4 | 10.36 | 13.618 | 2.07 | 1.46 | 87.5 | 3.01 | 34.9 | -24.4 | 0.36 | -0.36 | 1.7429 | 13 | -8.24 | -2.73 | 5.51
Ru | SO | -5.01 | 1 | 130000000 | 178 | 101.07 | 7 | -6.13 | -11.98 | 2.2 | 7.361 | -1.95 | 1.05 | -29.99 | 0.926 | 0.001908 | 349 | -6.5 | -2.93 | 3.07 | 1.78 | -4.71 | 6.22 | 4.71 | 102 | 73 | 32.06 | 15.999 | 2.58 | 3.44 | 4 | 4 | 10.36 | 13.618 | 2.07 | 1.46 | 87.5 | 3.01 | 34.9 | -24.4 | 0.36 | -0.36 | 1.7429 | 13 | -8.24 | -2.73 | 5.51
Zn | SO2 | -0.25 | 1 | 191000000 | 142 | 65.38 | 100 | -2.19 | -9.94 | 1.65 | 9.394 | -2.58 | 0 | 47.25 | 1.356 | 0.009127 | 626 | -6.34 | -1.68 | 4.66 | 2.33 | -4.01 | 3.45 | 4.01 | 102 | 73 | 32.06 | 15.999 | 2.58 | 3.44 | 4 | 8 | 10.36 | 13.618 | 2.07 | 1.46 | 82.66 | 3.15 | 35.9 | -23.6 | 0.833 | -0.417 | 1.9796 | 18 | -11.39 | -1.58 | 9.81
Fe | SO2 | -0.51 | 1 | 509000000 | 156 | 55.845 | 6 | -6.44 | -11.18 | 1.83 | 7.903 | -0.84 | 0.163 | 134.28 | 0.792 | 0.0035 | 611 | -6.35 | -1.56 | 4.79 | 2.39 | -3.95 | 3.26 | 3.95 | 102 | 73 | 32.06 | 15.999 | 2.58 | 3.44 | 4 | 8 | 10.36 | 13.618 | 2.07 | 1.46 | 82.66 | 3.15 | 35.9 | -23.6 | 0.833 | -0.417 | 1.9796 | 18 | -11.39 | -1.58 | 9.81
Ru | SO2 | -2.89 | 1 | 24900000000 | 178 | 101.07 | 7 | -6.13 | -11.98 | 2.2 | 7.361 | -1.95 | 1.05 | -29.99 | 0.926 | 0.001908 | 349 | -6.5 | -2.93 | 3.07 | 1.78 | -4.71 | 6.22 | 4.71 | 102 | 73 | 32.06 | 15.999 | 2.58 | 3.44 | 4 | 8 | 10.36 | 13.618 | 2.07 | 1.46 | 82.66 | 3.15 | 35.9 | -23.6 | 0.833 | -0.417 | 1.9796 | 18 | -11.39 | -1.58 | 9.81
Re | H2S | -2.09 | 1 | 44700000000 | 188 | 186.207 | 5 | -8.93 | -9.38 | 1.9 | 7.88 | -1.58 | 0.15 | 5.86 | 1.646 | 0.000707 | 509 | -6.76 | -2.82 | 3.94 | 1.97 | -4.79 | 5.82 | 4.79 | 102 | 37 | 32.06 | 1.008 | 2.58 | 2.2 | 4 | 0 | 10.36 | 13.598 | 2.07 | 0.755 | 58.66 | 2.32 | -19.3 | 25.5 | -0.164 | 0.082 | 1.4013 | 15 | -9.43 | -2.4 | 7.03
Cd | SO3 | -1.06 | 1 | 381000000000 | 161 | 112.414 | 10 | -0.29 | -4.18 | 1.69 | 8.994 | -3.84 | 0 | 68.59 | 1.256 | 1.1641 | 627 | -6.28 | -1.61 | 4.67 | 2.33 | -3.94 | 3.33 | 3.94 | 102 | 73 | 32.06 | 15.999 | 2.58 | 3.44 | 4 | 12 | 10.36 | 13.618 | 2.07 | 1.46 | 80.5 | 3.22 | 60.1 | -13.5 | 1.206 | -0.402 | 0 | 22 | -11.91 | -0.88 | 11.03
Cu | SO | -2.82 | 1 | 421000000000000 | 145 | 63.546 | 10 | -3.25 | -5.87 | 1.9 | 7.727 | -2.46 | 1.227 | -10.16 | 0.613 | 0 | 555 | -5.56 | -2.67 | 2.89 | 1.44 | -4.11 | 5.85 | 4.11 | 102 | 73 | 32.06 | 15.999 | 2.58 | 3.44 | 4 | 4 | 10.36 | 13.618 | 2.07 | 1.46 | 87.5 | 3.01 | 34.9 | -24.4 | 0.36 | -0.36 | 1.7429 | 13 | -8.24 | -2.73 | 5.51
Cu | SO3 | -1.64 | 1 | 621000000000000 | 145 | 63.546 | 10 | -3.25 | -5.87 | 1.9 | 7.727 | -2.46 | 1.227 | -10.16 | 0.613 | 0 | 555 | -5.56 | -2.67 | 2.89 | 1.44 | -4.11 | 5.85 | 4.11 | 102 | 73 | 32.06 | 15.999 | 2.58 | 3.44 | 4 | 12 | 10.36 | 13.618 | 2.07 | 1.46 | 80.5 | 3.22 | 60.1 | -13.5 | 1.206 | -0.402 | 0 | 22 | -11.91 | -0.88 | 11.03
Cu | H2S | -1.6 | 1 | 1640000000000000 | 145 | 63.546 | 10 | -3.25 | -5.87 | 1.9 | 7.727 | -2.46 | 1.227 | -10.16 | 0.613 | 0 | 555 | -5.56 | -2.67 | 2.89 | 1.44 | -4.11 | 5.85 | 4.11 | 102 | 37 | 32.06 | 1.008 | 2.58 | 2.2 | 4 | 0 | 10.36 | 13.598 | 2.07 | 0.755 | 58.66 | 2.32 | -19.3 | 25.5 | -0.164 | 0.082 | 1.4013 | 15 | -9.43 | -2.4 | 7.03
Os | SO | -5.64 | 1 | 4.22e+20 | 185 | 190.23 | 6 | -6.2 | -18.14 | 2.2 | 8.71 | -2.23 | 1.1 | -31.97 | 1.054 | 0.0267 | 376 | -5.81 | -3.65 | 2.16 | 1.08 | -4.73 | 10.35 | 4.73 | 102 | 73 | 32.06 | 15.999 | 2.58 | 3.44 | 4 | 4 | 10.36 | 13.618 | 2.07 | 1.46 | 87.5 | 3.01 | 34.9 | -24.4 | 0.36 | -0.36 | 1.7429 | 13 | -8.24 | -2.73 | 5.51
Os | SO2 | -2.76 | 1 | 3.59e+21 | 185 | 190.23 | 6 | -6.2 | -18.14 | 2.2 | 8.71 | -2.23 | 1.1 | -31.97 | 1.054 | 0.0267 | 376 | -5.81 | -3.65 | 2.16 | 1.08 | -4.73 | 10.35 | 4.73 | 102 | 73 | 32.06 | 15.999 | 2.58 | 3.44 | 4 | 8 | 10.36 | 13.618 | 2.07 | 1.46 | 82.66 | 3.15 | 35.9 | -23.6 | 0.833 | -0.417 | 1.9796 | 18 | -11.39 | -1.58 | 9.81